## Information
Plastic Leak Project Biodegradation Rate Literature Review v1.1
Information and contact
| File information | The PLP methodological guidance addresses the question of the biodegradability of the plastics that leak into the environment. The literature review performed to get the data provided is presented here.
This file has the following structure:
Final table shows the aggregated final results of biodegradation rate found in the guidelines (Part 3)
All values used shows the list of all the results that were deemed relevant and strong enough to be included in the final results, with the most important informations about the experimental setting and the plastic itself.
All values found shows the list of all the results found in literature regarding the degradation of different polymers in natural or artificial environments, with the most important informations about the experimental setting and the plastic itself.
References gives all the articles from which results were extracted.
Test methodologies gives the list of the existing standard test methods to this date that were considered relevant to assess the biodegradation of polymers in specific natural environments.
| You have questions? Please contact | Anna Kounina | anna.kounina@quantis-intl.com
|  | Laura Peano | laura.peano@quantis-intl.com
|  | Julien Boucher | julien.boucher@shaping-ea.com
|  | Violaine Magaud | violaine.magaud@quantis-intl.com
|  | Sophie Chalumeau | sophie.chalumeau@quantis-intl.com
+

## Final table
Categories of plastic | Number of values | All compartments together (range) (%) | Soil (%) | Sea water (%) | Freshwater (%) | Air (%) | Other terrestrial compartments (%)
PP | 1 | 2 | 2 | - | - | - | -
PS | 1 | 2 | 2 | - | - | - | -
PE oxodegradable | 1 | 2 | 2 | - | - | - | -
PHA | 1 | 55 | 55 | - | - | - | -
PHB | 1 | 80 | - | 80 | - | - | -
PHBV | 2 | 80-90 | 80 | 90 | - | - | -
Mater-Bi | 5 | 54-82 | 71.8 | - | - | - | -
Polyester | 4 | 4-13 | 13 | 4 | 2 | - | -

## All values used
Category of plastic | Type of release compartment | Specific treatment/properties of plastic | Specific experimental conditions | Thickness (mm) | Exposure time (days) | Biodegradation rate at 1 year (assumed to stay the same if experiment duration is lower) (%) | Method of biodegradation assessment | Standardized method | Article | Comments
PP (Fossil-based, non-biodegradable) | soil | film | ASTM D5988-03 43% certified organic top soil, 43% no-till farm soil and 14% sand, 20°C, 60% moisture | 0.62 | 365 | 2 | Produced CO2 | Yes | Gomez and Michel 2013 | -
PS (Fossil-based, non-biodegradable) | soil | film | ASTM D5988-03 43% certified organic top soil, 43% no-till farm soil and 14% sand, 20°C, 60% moisture | 0.62 | 365 | 2 | Produced CO2 | Yes | Gomez and Michel 2013 | -
PE (Fossil-based, oxodegradable) | soil | film - with peroxidant additives (oxo-degradable) | ISO 14851 | 0.036 | 117 | 2 | BOD biodegradability | Yes | Feuilloley et al. (2005) | "The results described above shows a fragmentation of polyethylene film but the biodegradation by micro-organisms is still questioning and bioassimilation not achieved. In light of these results, we have to discuss on the validity of methodology and conclusions found in recent publications concerning ‘‘biodegradable’’ PE films. First the so-called ‘‘bio- degradable’’ products, which are destined to be broken down in the environment (agricultural, compost), are tested using trials and methods based on physico-chemical treatments (UV, temperature) that are not representative of the environment in which they will be used."
PHA (Biobased) | soil | film | ASTM D5988-03 43% certified organic top soil, 43% no-till farm soil and 14% sand, 20°C, 60% moisture | 0.62 | 365 | 55 | Produced CO2 | Yes | Gomez and Michel 2013 | -
PHB (Biobased) | sea water |  | ASTM D-6691 - inoculum at 30°C | 0.2 | 115 | 80 | produced CO2 | Yes | Thellen et al. 2008 | -
PHBV (Biobased) | soil/compost (90/10%) |  | ASTM method D 5988-03. Mixture of a natural soil with 10% wt organic compost. 25°C, 65% humidity | 0.06 | 365 | 80 | Produced CO2 | Yes | Arcos-Hernandez et al. 2012 | Taken from figure 2.B, which is the modelling made from the results (the experiment stopped at 25 weeks).
| sea water |  | ASTM D-6691 - inoculum at 30°C | 0.2 | 115 | 90 | produced CO2 | Yes | Thellen et al. 2008 | -
Mater-Bi (Biobased) | soil | Mater-Bi HF03V1 pellets | ASTM D 5988-12 agricultural soil enriched with compost and salt solution, moisture 14,6% | ⦰ 0,2 | 275 | 54 | produced CO2 | Yes | Tosin 2019 | -
| soil | Mater-Bi HF03V1 pellets - powdered |  | ⦰ 0,4 | 275 | 65 |  | Yes |  | -
| soil | Mater-Bi HF03V1 pellets - powdered |  | ⦰ 0,2 | 275 | 78 |  | Yes |  | -
| soil | Mater-Bi HF03V1 pellets - powdered |  | ⦰ 0,1 | 275 | 82 |  | Yes |  | -
| soil | Mater-Bi film (60% polycaprolactone / 40% starch) | ISO 14851 | 0.05 | 117 | 80 | BOD biodegradability | Yes | Feuilloley et al. (2005) | -
Polyester yarn | Fresh water |  | ISO 14851 Simulation of biodegradation in a natural environment with WWT inoculum | 0.2 | 243 | 4.05 | BOD biodegradability | Yes | Zambrano 2019 | -
|  |  | ISO 14851 |  | 35 | 0 | BOD biodegradability | Yes | Zambrano 2020
| sea water |  | ASTM D6691 |  | 33 | 4 | BOD biodegradability | Yes | Zambrano 2020
| Soil |  | ASTM D 5988-03 | 0.2 | 90 | 12.5 | Produced CO2 | Yes | Li 2010 | -

## All values found
Category of plastic | Type of release compartment | Specific treatment/properties of plastic | Specific experimental conditions | Thickness (mm) | Exposure time (days) | Biodegradation rate at 1 year (assumed to stay the same if experiment duration is lower) (%) | Method of biodegradation assessment | Standardised method | Article | Comments
PP | sea water | 28°C, strong UV-light |  | 2 | 4.2 | 0.03097952 | Change in weight of plastic plaques | No | Resmerita et al. 2018 | there are also tensile strength measurements
PP | sea water | 28°C, strong UV-light |  | 2 | 8.3 | 0.05982906 | Change in weight of plastic plaques | No | Resmerita et al. 2018 | there are also tensile strength measurements
PP | sea water | 28°C, strong UV-light |  | 2 | 12.5 | 0.07498073 | Change in weight of plastic plaques | No | Resmerita et al. 2018 | there are also tensile strength measurements
PP | sea water | 28°C, strong UV-light |  | 2 | 16.7 | 0.09639511 | Change in weight of plastic plaques | No | Resmerita et al. 2018 | there are also tensile strength measurements
PP | sea water | 28°C, strong UV-light |  | 2 | 20.8 | 0.1131222 | Change in weight of plastic plaques | No | Resmerita et al. 2018 | there are also tensile strength measurements
cotton yarn | Fresh water | Simulation of biodegradation in a natural environment -> ISO 14851 |  |  | 243 | 75.9 | BOD biodegradability | Yes | Zambrano 2019 | scanning electron microscope (SEM) images were taken and elemental analysis and Fourier-transform infrared spectroscopy (FTIR) were performed
rayon yarn | Fresh water | Simulation of biodegradation in a natural environment -> ISO 14851 |  |  | 243 | 62.21 | BOD biodegradability | Yes | Zambrano 2019 | scanning electron microscope (SEM) images were taken and elemental analysis and Fourier-transform infrared spectroscopy (FTIR) were performed
50% polyester 50% cotton yarn | Fresh water | Simulation of biodegradation in a natural environment -> ISO 14851 |  |  | 243 | 39.76 | BOD biodegradability | Yes | Zambrano 2019 | scanning electron microscope (SEM) images were taken and elemental analysis and Fourier-transform infrared spectroscopy (FTIR) were performed
polyester yarn | Fresh water | Simulation of biodegradation in a natural environment -> ISO 14851 |  |  | 243 | 4.05 | BOD biodegradability | Yes | Zambrano 2019 | scanning electron microscope (SEM) images were taken and elemental analysis and Fourier-transform infrared spectroscopy (FTIR) were performed
Polybutylene sebacate (pellet) | soil | Soil collected from agricultural field, 28°C, ASTM D 5988-12 |  |  | 140 | 55 | CO2 released, ASTM D 5988-12 | Yes | Chinaglia 2018 | 0
Polybutylene sebacate (powder) | soil | Soil collected from agricultural field, 28°C, ASTM D 5988-12 |  | 0.6 | 140 | 93 | CO2 released, ASTM D 5988-12 | Yes | Chinaglia 2018
Polybutylene sebacate (powder) | soil | Soil collected from agricultural field, 28°C, ASTM D 5988-12 |  |  | 140 | 84 | CO2 released, ASTM D 5988-12 | Yes | Chinaglia 2018
Polybutylene sebacate (powder) | soil | Soil collected from agricultural field, 28°C, ASTM D 5988-12 |  | 0.28 | 140 | 92 | CO2 released, ASTM D 5988-12 | Yes | Chinaglia 2018
Polybutylene sebacate (powder) | soil | Soil collected from agricultural field, 28°C, ASTM D 5988-12 |  | 0.06 | 140 | 90 | CO2 released, ASTM D 5988-12 | Yes | Chinaglia 2018
Polybutylene sebacate (powder) | soil | Soil collected from agricultural field, 28°C, ASTM D 5988-12 |  |  | 140 | 79 | CO2 released, ASTM D 5988-12 | Yes | Chinaglia 2018
PLA (film) | soil | Farmland topsoil, 30% moisture (std T) |  | 1 | 98 | 10 | Weight loss | No | Wu 2012b
PLA (powdered) | soil | Agricultural soil, 25°C, 60% humidity |  | 0.25 | 28 | 13.8 | Weight loss | No | Adhikari et al. 2016
PLA/sisal fiber (SF) (60/40%) | soil | Farmland topsoil, 30% moisture (std T) |  | 1 | 98 | 65 | Weight loss | No | Wu 2012b
PHB film | soil | garden soil (std T) |  |  | 180 | 64.3 | Weight loss | No | Jain and Tiwari 2015
PHB film with added solvants | soil | microbial culture from soil, 25°C |  | 0.2 | 18 | 18 | Weight loss | No | Woolnough et al. 2008
PHB film | soil | real outside conditions (T and Hum measured regularly) |  | 0.1 | 300 | 98 | Weight loss | No | Boyandin et al. 2013
PHA | soil/compost (90/10%) | ASTM method D 5988-03. Mixture of a natural soil with 10% wt organic compost. 25°C, 65% humidity |  | 0.06 | 15 | 45 | Produced CO2 | Yes | Arcos-Hernandez et al. 2012
PHA | soil | ASTM D5988-03 43% certified organic top soil, 43% no-till farm soil and 14% sand, 20°C, 60% moisture |  | 0.62 | 280 | 48.5 | Produced CO2 | Yes | Gomez and Michel 2013
PHB | sea water | 25°C |  | 0.05 | 14 | 80 | BOD biodegradability | No | Tachibana et al. 2013
PHB | sea water | 21°C, static incubation ASTM D-6691 |  |  | 49 | 99 | weight loss | Yes | Thellen et al. 2008
PHB | sea water | 12-22°C, pH 7.9-8.1, dynamic incubation ASTM D-6691 |  |  | 90 | 30 | weight loss | Yes | Thellen et al. 2008
PHBV | sea water | 21°C, static incubation ASTM D-6691 |  |  | 49 | 99 | weight loss | Yes | Thellen et al. 2008
PHBV | sea water | 12-22°C, pH 7.9-8.1, dynamic incubation ASTM D-6691 |  |  | 90 | 30 | weight loss | Yes | Thellen et al. 2008
PHB film | river water | real conditions 20°C |  | 0.1 | 42 | 43.5 | weight loss | No | Volova et al. 2007
PHB film | marine water | 28,75°C, pH 7-7.5 |  | 0.1 | 160 | 58 | weight loss | No | Volova et al. 2007
PHB/CAB (50/50%) film | soil | garden soil |  |  | 180 | 31.5 | weight loss | No | Jain and Tiwari 2015
PHBV | microbial culture from soil | - |  | 0.2 | 18 | 41 | weight loss | No | Woolnough et al. 2008
Starch-based | soil | ASTM D5988-03 20°C, 60% moisture |  | 0.62 | 110 | 14.2 | produced CO2 | Yes | Gomez and Michel 2013
Mater-Bi bioplastic (60% starch / 40% resin) | compost | 23°C, 55% moisture, aerobic |  | 0.03 | 72 | 26.9 | weight loss | No | Mohee et al. 2008
Nylon 4 (polyamide, bio-based) | sea water | 25°C |  | 0.05 | 25/21 | 30/80 | BOD biodegradability/weight loss | No | Tachibana et al. 2013
Nylon 4 (polyamide, bio-based) film | composted soil | Composted soil (from cow manure and grass) 25°C, 80% humidity, pH 7,5-7,6 |  | 0.06 | 120 | 100 | weight loss | No | Hashimoto et al. 2002
PBS (films) | soil | Agricultural soil, 25°C, 60% humidity |  | 2 | 28 | 1 | weight loss | No | Adhikari et al. 2016
PBS (powedered) | soil | Agricultural soil, 25°C, 60% humidity |  | 0.25 | 28 | 16.8 | weight loss | No | Adhikari et al. 2016
PBS/Starch (films) | soil | Agricultural soil, 25°C, 60% humidity |  | 2 | 28 | 7 | weight loss | No | Adhikari et al. 2016
PBS/Starch (powdered) | soil | Agricultural soil, 25°C, 60% humidity |  | 0.25 | 28 | 24.4 | weight loss | No | Adhikari et al. 2016
PHA | marine environment | natural conditions |  |  | - | 0,04-0,09 mg/day/cm^2 | multiple | No | Dilkes-Hoffman 2019 (meta-study)
LDPE films UV-treated | soil | soil microcosm from solid waste dumping ground, pH 6,9, 30°C, 60% moisture |  | 0.02 | 28 | 6 | gravimetric weight loss | No | Tribedi and Dey 2017
LDPE films not UV-treated |  |  |  | 0.02 | 28 | 3.5 |  | No
LDPE films naturally weathered | marine environment | 25°C, specific indigenous marine communities with enriched seawater |  | 0.02 | 183 | 4.2 | gravimetric weight loss | No | Syranidou et al. 2017a
LDPE film with pro-oxidant (oxo-degradable) | soil | fresh forest soil, 25°C |  | 0.055 | 460 | 13 | Produced CO2 | No | Husarova et al. 2010
LDPE film with pro-oxidant (oxo-degradable) | soil | fresh forest soil, 25°C |  | 0.035 | 460 | 16 | Produced CO2 | No
Mater-Bi bioplastic carrier bag | sea | sediment/sea water interface |  | 0.022 | 236 | 69 | BOD biodegradability | No | Tosin 2012
Mater-Bi bioplastic carrier bag | sea | aquarium reproducing pelagic domain conditions, 11-26°C |  | 0.022 | 742 |  | BOD biodegradability | No | Tosin 2012 | No fragmentation. Strong decay of mechanical properties. Degradation reduced if there are more nutrients (typically near a river outlet or anthropic areas)
LDPE carrier bag | sea | aquarium reproducing pelagic domain conditions, 11-26°C |  | 0.02 | 742 | 0 | BOD biodegradability | No | Tosin 2012
Mater-Bi bioplastic carrier bag | sea | reactor reproducing eulittoral zone condition |  | 0.022 | 275 | 100 | BOD biodegradability | No | Tosin 2012
LDPE carrier bag | sea | reactor reproducing eulittoral zone condition |  | 0.02 | 742 | 0 | BOD biodegradability | No | Tosin 2012
Mater-Bi bioplastic carrier bag | sea | reactor reproducing sandy sublittoral zone conditions |  | 0.022 | 236 | 68.9 | BOD biodegradability | No | Tosin 2012
Mater-Bi HF03V1 pellets | soil | agricultural soil enriched with compost and salt solution, moisture 14,6% |  |  | 275 | 54 | produced CO2 (ASTM D 5988e12) | No | Tosin 2019
Mater-Bi HF03V1 pellets powdered | soil | agricultural soil enriched with compost and salt solution, moisture 14,6% |  | 0.4 | 275 | 65 | produced CO2 (ASTM D 5988e12) | No | Tosin 2019
Mater-Bi HF03V1 pellets powdered | soil | agricultural soil enriched with compost and salt solution, moisture 14,6% |  | 0.2 | 275 | 78 | produced CO2 (ASTM D 5988e12) | No | Tosin 2019
Mater-Bi HF03V1 pellets powdered | soil | agricultural soil enriched with compost and salt solution, moisture 14,6% |  | 0.1 | 275 | 82 | produced CO2 (ASTM D 5988e12) | No | Tosin 2019
PHA film | soil | 43% certified organic top soil, 43% no-till farm soil and 14% sand, 20°C, 60% moisture |  | 0.62 | 660 | 69 | Produced CO2 | No | Gomez and Michel 2013
PP film | soil | 43% certified organic top soil, 43% no-till farm soil and 14% sand, 20°C, 60% moisture |  | 0.62 | 660 | 2 | Produced CO2 | No | Gomez and Michel 2013
PS film | soil | 43% certified organic top soil, 43% no-till farm soil and 14% sand, 20°C, 60% moisture |  | 0.62 | 660 | 2 | Produced CO2 | No | Gomez and Michel 2013
Mater-Bi film (60% polycaprolactone / 40% starch) (oxo-degradable) | soil | ISO 14851 |  | 0.05 | 117 | 80 | BOD biodegradability | Yes | Feuilloley et al. (2005)
PLA/PHA/starch blend (oxo-degradable) | soil | ISO 14851 |  | 0.06 | 117 | 6 | BOD biodegradability | Yes | Feuilloley et al. (2005)
PE film with peroxidant additives (oxo-degradable) | soil | ISO 14851 |  | 0.036 | 117 | 2 | BOD biodegradability | Yes | Feuilloley et al. (2005)
Mater-Bi film (60% polycaprolactone / 40% starch) (oxo-degradable) | soil | reconstructed soil in the lab |  | 0.05 | 84 | 88 | Produced CO2 | No | Feuilloley et al. (2005)
PLA/PHA/starch blend (oxo-degradable) | soil | reconstructed soil in the lab |  | 0.06 | 84 | 25 | Produced CO2 | No | Feuilloley et al. (2005)
PE film with peroxidant additives (oxo-degradable) | soil | reconstructed soil in the lab |  | 0.036 | 84 | 2 | Produced CO2 | No | Feuilloley et al. (2005)
Mater-Bi film (60% polycaprolactone / 40% starch) (oxo-degradable) | soil | real agricultural soil, 28°C |  | 0.05 | 330 | 100 | Produced CO2 | No | Feuilloley et al. (2005)
PLA/PHA/starch blend (oxo-degradable) | soil | real agricultural soil, 28°C |  | 0.06 | 330 | 10 | Produced CO2 | No | Feuilloley et al. (2005)
PE film with peroxidant additives (oxo-degradable) | soil | real agricultural soil, 28°C |  | 0.036 | 330 | 90 | Produced CO2 | No | Feuilloley et al. (2005) | It was observed that this isn't actual mineralisation but only fragmentation
biodegradable commercial grocery bag | marine environment | in a marina in the UK (North Sea), 1m depth, 8,8-18,8°C |  | 0.02 | 810 |  | Qualitative and Tensile stress | No | Napper and Thompson 2019 | Microbial biofilm but no apparent degradation. (control TS reduction 18,3%)
oxo-degradable commercial grocery bag | marine environment | in a marina in the UK (North Sea), 1m depth, 8,8-18,8°C |  | 0.02 | 810 |  | Qualitative and Tensile stress | No | Napper and Thompson 2019 | Microbial biofilm but no apparent degradation. (control TS reduction 29,1%)
oxo-degradable commercial grocery bag | marine environment | in a marina in the UK (North Sea), 1m depth, 8,8-18,8°C |  | 0.04 | 810 |  | Qualitative and Tensile stress | No | Napper and Thompson 2019 | Microbial biofilm but no apparent degradation. (control TS reduction 19,7%)
compostable commercial grocery bag | marine environment | in a marina in the UK (North Sea), 1m depth, 8,8-18,8°C |  | 0.03 | 270 |  | Qualitative and Tensile stress | No | Napper and Thompson 2019 | No longer visible. (control TS reduction 11,4%)
HDPE commercial grocery bag | marine environment | in a marina in the UK, 1m depth, 8,8-18,8°C |  | 0.02 | 810 |  | Qualitative and Tensile stress | No | Napper and Thompson 2019 | Microbial biofilm but no apparent degradation. (control TS reduction 16,8%)
biodegradable commercial grocery bag | soil | garden in the UK, depth 0,25m, freely draining and a bit acidic |  | 0.02 | 810 |  | Qualitative and Tensile stress | No | Napper and Thompson 2019 | No surface area loss. (control TS reduction 18,3%)
oxo-degradable commercial grocery bag | soil | garden in the UK, depth 0,25m, freely draining and a bit acidic |  | 0.02 | 810 |  | Qualitative and Tensile stress | No | Napper and Thompson 2019 | No surface area loss. (control TS reduction 29,1%)
oxo-degradable commercial grocery bag | soil | garden in the UK, depth 0,25m, freely draining and a bit acidic |  | 0.04 | 810 |  | Qualitative and Tensile stress | No | Napper and Thompson 2019 | No surface area loss. (control TS reduction 19,7%)
compostable commercial grocery bag | soil | garden in the UK, depth 0,25m, freely draining and a bit acidic |  | 0.03 | 810 |  | Qualitative and Tensile stress | No | Napper and Thompson 2019 | No surface area loss. (control TS reduction 11,4%)
HDPE commercial grocery bag | soil | garden in the UK, depth 0,25m, freely draining and a bit acidic |  | 0.02 | 810 |  | Qualitative and Tensile stress | No | Napper and Thompson 2019 | No surface area loss. (control TS reduction 16,8%)
biodegradable commercial grocery bag | air | garden in the UK, on a South facing wall, 1,5-21,5°C |  | 0.02 | 810 |  | Qualitative and Tensile stress | No | Napper and Thompson 2019 | Fragmentation into microplastic pieces
oxo-degradable commercial grocery bag | air | garden in the UK, on a South facing wall, 1,5-21,5°C |  | 0.02 | 810 |  | Qualitative and Tensile stress | No | Napper and Thompson 2019 | Fragmentation into microplastic pieces
oxo-degradable commercial grocery bag | air | garden in the UK, on a South facing wall, 1,5-21,5°C |  | 0.04 | 810 |  | Qualitative and Tensile stress | No | Napper and Thompson 2019 | Fragmentation into microplastic pieces
compostable commercial grocery bag | air | garden in the UK, on a South facing wall, 1,5-21,5°C |  | 0.03 | 810 |  | Qualitative and Tensile stress | No | Napper and Thompson 2019 | Fragmentation into microplastic pieces. Filamentous bacteria on the surface but no cracks and holes.
HDPE commercial grocery bag | air | garden in the UK, on a South facing wall, 1,5-21,5°C |  | 0.02 | 810 |  | Qualitative and Tensile stress | No | Napper and Thompson 2019 | Fragmentation into microplastic pieces. Cracks and holes at microscopic level.
PE grocery bag | Marine environment | in a marina in the UK (North Sea), 0,6m depth, 8,8-18,8°C |  | 0.03 | 280 | 2 | Qualitative and Tensile stress | No | O'brine et al. 2010 | Bio-film present after 28 days.
polyethylene based, oxo-degradable | Marine environment | in a marina in the UK (North Sea), 0,6m depth, 8,8-18,8°C |  | 0.03 | 280 | 2 | Qualitative and Tensile stress | No | O'brine et al. 2011 | Bio-film present after 28 days.
polyethylene based, oxo-degradable | Marine environment | in a marina in the UK (North Sea), 0,6m depth, 8,8-18,8°C |  | 0.03 | 280 | 2 | Qualitative and Tensile stress | No | O'brine et al. 2012 | Bio-film present after 28 days.
Compostable polyester grocery bag | Marine environment | in a marina in the UK (North Sea), 0,6m depth, 8,8-18,8°C |  | 0.05 | 168 | 100 | Qualitative and Tensile stress | No | O'brine et al. 2013 | Bio-film present after 28 days. Total disappearance after 168 days.
PHA sheet | sea water | Water sample taken from the sea. Ambiant temperature. |  | 1 | 195 | 60 | Produced CO2 | No | Wang 2018
PHA flakes | sea water | Water sample taken from the sea. Ambiant temperature. |  | 1 | 148 | 90 | Produced CO2 | No | Wang 2018
PP | sea water | Water sample taken from the sea. Ambiant temperature. |  | 1 | 195 | 0 | Produced CO2 | No | Wang 2018
PET bottle | soil | Samples aged artificially in the oven and exposed to UV | soil from field, in the lab | 0.3 | - |  | Viscometric analysis, end-group analysis by FFIR and crystallinity via density measurements | No | Allen et al. 1994 | Extrapolation of lifetime of PET in soil at 20°C: - 273 years for 45% relative humidity - 180 years for wet soil - 93 years for 100% relative humidity Average: 182 years
PET bottle | soil | Samples aged artificially in the oven and exposed to UV | in the lab | 0.3 | - |  | Viscometric analysis, microscopic examination | No | Edge et al. 1991 | Extrapolation of lifetime of PET in soil at 20°C: - 48 years for 45% relative humidity - 35 years for wet soil - 27 years for 100% relative humidity Average: 37 years
PET film | soil | Samples aged artificially in the oven and exposed to UV | in the lab | 0.2 | - |  | Viscometric analysis, microscopic examination | No | Edge et al. 1991 | Extrapolation of lifetime of PET in soil at 20°C: - 32 years for 45% relative humidity - 30 years for wet soil - 25 years for 100% relative humidity Average: 29 years
PCL | freshwater |  | in a pond |  | 294 | 39 | Weight loss | No | Heimowska et al. 2017 | They made another sample adding NaN3 to make sure the loss was due in part to microbial activity and not only to hydrolysis.
PCL | seawater |  | in the Baltic sea |  | 35 | 33.8 | Weight loss | No | Heimowska et al. 2017 | They made another sample adding NaN3 to make sure the loss was due in part to microbial activity and not only to hydrolysis.
PCL | sea water |  | in the Baltic sea |  | 28 | 5.6 | Weight loss | No | Rutkowska et al. 1998 | After 8 weeks it is indicated that the sample was "destroyed" which implies fragmentation rather than mineralization was measured.
PCL | sea water |  | in the Baltic sea |  | 28 | 2.2 | Weight loss | No | Rutkowska et al. 1998 | After 8 weeks it is indicated that the sample was "destroyed" which implies fragmentation rather than mineralization was measured.
PCL | sea water |  | in the Baltic sea |  | 28 | 3.8 | Weight loss | No | Rutkowska et al. 1998 | After 8 weeks it is indicated that the sample was "destroyed" which implies fragmentation rather than mineralization was measured.
PCL | sea water |  | in the Baltic sea |  | 28 | 16.3 | Weight loss | No | Rutkowska et al. 1998 | After 8 weeks it is indicated that the sample was "destroyed" which implies fragmentation rather than mineralization was measured.
PBAT | soil |  |  |  | 40 | 7 | 13C isotope-specific monitoring | No | Zumstein et al. 2018
PBAT | soil |  |  |  | 40 | 8 | 13C isotope-specific monitoring | No | Zumstein et al. 2018
PBAT | soil |  |  |  | 40 | 13 | 13C isotope-specific monitoring | No | Zumstein et al. 2018
|  |  | 30°C, specific microbial consortium chosen for its high PET-degrading properties |  |  | 0,13 mg/day/cm^2 |  | No | Tanigushi 2019
PE film | soil |  | aerobic conditions, shaken flask, bact Rhodococcus ruber |  | 56 | 7.5 | gravimetric weight loss | No | Sivan et al. 2006
LDPE films | soil |  | UV irradiated Coculture of Lysinibacillus xylanilyticus and Aspergillus niger |  | 126 | 29.5 | ASTM D5988-03 standard method | Yes | Esmaeili et al. 2013
LDPE films |  |  | non-UV-irradiated, Coculture of Lysinibacillus xylanilyticus and Aspergillus niger |  | 126 | 15.8 |  | Yes
LDPE films UV-treated | soil |  | soil microcosm from solid waste dumping ground, pH 6,9, 30°C, 60% moisture | 0.02 | 28 | 6 | gravimetric weight loss | No | Tribedi and Dey 2017
LDPE films not UV-treated |  |  |  | 0.02 | 28 | 3.5 |  | No
LDPE films | soil |  | Enterobacter, 37°C |  | 120 | 70 | gravimetric weight loss | No | Raddadi and Fava 2019
LDPE pellets |  |  |  |  | 120 | 21 |  | No
LDPE films |  |  |  |  | 120 | 68 |  | No
LDPE pellets |  |  |  |  | 120 | 28 |  | No
LDPE films |  |  | Pantoea, 37°C |  | 120 | 64 |  | No
LDPE pellets |  |  |  |  | 120 | 24 |  | No
LDPE films |  |  | artificial consortium of both, 37°C |  | 120 | 81 |  | No
LDPE pellets |  |  |  |  | 120 | 38 |  | No
LDPE films | soil |  | Artificial thermophilic bacterial consortium, 55°C |  | 120 | 75 | gravimetric weight loss | No | Raddadi and Fava 2019
LDPE pellets |  |  |  |  | 120 | 75 |  | No
HDPE film |  |  |  |  | 120 | 75 |  | No
HDPE pellets |  |  |  |  | 120 | 43 |  | No
PE film | soil |  | 37°C, shaken flask, Aspergillus |  | 112 | 36.4 | gravimetric weight loss | No | Raddadi and Fava 2019
PE film |  |  | 37°C, shaken flask, Bacillus |  | 112 | 35.72 |  | No
LDPE films | soil |  | Aspergillus clavatus, shaken flasks |  | 90 | 35 | gravimetric weight loss | No | Gajendiran et al. 2016
LLDPE film | soil |  | E. asburiae, 30°C, aerobic conditions, shaken flasks |  | 60 | 6.1 | gravimetric weight loss | No | Raddadi and Fava 2019
LLDPE film |  |  | Bacillus, 30°C, aerobic conditions, shaken flasks |  | 60 | 10.7 |  | No
LDPE films | soil |  | Thermophilic artificial bacterial consortia, 50°C, aerobic conditions |  | 140 | 58.21 | gravimetric weight loss | No | Raddadi and Fava 2019
HDPE film |  |  |  |  | 140 | 46.6 |  | No
PP film |  |  |  |  | 140 | 56.3 |  | No
LDPE pellets |  |  |  |  | 140 | 45.7 |  | No
HDPE pellets |  |  |  |  | 140 | 37.2 |  | No
PP pellets |  |  |  |  | 140 | 44.2 |  | No
PE granules | soil |  | Bacillus sp. and Paenibacillus sp., 30°C, aerobic conditions |  | 60 | 14.7 | gravimetric weight loss | No | Raddadi and Fava 2019
PP | soil |  | P. chrysosporium , shaken flasks |  | 365 | 18.8 | gravimetric weight loss | No | Jeyakumar et al. 2013
PP |  |  | E.album, shaken flasks |  | 365 | 9.42 |  | No
PP film | soil |  | soil consortium, aerobic conditions |  | 365 | 0.4 | gravimetric weight loss | No | Arkatkar et al. 2009
PP film thermally pretreated |  |  |  |  | 365 | 10.7 |  | No
PP film UV-pretreated | soil |  | Bacillus flexus |  | 365 | 2.5 | gravimetric weight loss | No | Arkatkar et al. 2010
PS film | soil |  | Exiguobacterium |  | 60 | 7.4 | gravimetric weight loss | No | Raddadi and Fava 2019
PS flakes | soil |  | 28°C, Rhodococcus ruber |  | 56 | 0.8 | gravimetric weight loss | No | Mor and Sivan 2008
PVC films wastes | soil |  | 30°C, Pseudomonas citronellolis, shaken flasks |  | 30 | 13.07 | gravimetric weight loss | No | Raddadi and Fava 2019
PVC films wastes |  |  |  |  | 30 | 18.58 |  | No
pPVC film | soil |  | 25°C, fungal isolate |  | 28 | 7 | gravimetric weight loss | No | Webb et al. 2000
LDPE films naturally weathered | aquatic system |  | 25°C, indigenous communities bioaugmented with Lysinibacillus and Salinibacterium |  | 183 | 19 | gravimetric weight loss | No | Syranidou et al. 2017a
PE UV-treated | aquatic system |  | 29°C, B. cereus |  | 40 | 1.6 | gravimetric weight loss | No | Auta et al. 2017
PS UV-treated |  |  |  |  | 40 | 7.4 |  | No
PE UV-treated |  |  | 29°C, B. gottheilii |  | 40 | 6.2 |  | No
PP UV-treated |  |  |  |  | 40 | 3.6 |  | No
PS UV-treated |  |  |  |  | 40 | 5.8 |  | No
HDPE | aquatic system |  | 30°C, shaken flasks, Arthrobacter |  | 30 | 12 | gravimetric weight loss | No | Raddadi and Fava 2019
HDPE |  |  | 30°C, shaken flasks, Pseudomonas |  | 30 | 15 |  | No
HDPE film | aquatic system |  | 37°C, aerobic conditions, Brevibacillus borstelensis |  | 30 | 11.4 | gravimetric weight loss | No | Raddadi and Fava 2019
LDPE films | aquatic system |  | 37°C, Marine Kocuria palustris M16, Bacillus pumilus M27 and Bacillus subtilis H1584 |  | 30 | 1.75 | gravimetric weight loss | No | Raddadi and Fava 2019
HDPE film (with additives) | aquatic system |  | 30°C, coastal regien bacteria |  | 28 | 23.14 | gravimetric weight loss | No | Raddadi and Fava 2019
PP UV-treated | aquatic system |  | 29°C, Rhodococcus |  | 40 | 6.4 | gravimetric weight loss | No | Auta et al. 2018
PP UV-treated |  |  | 29°C, B. cereus |  | 40 | 4 |  | No
PLA | compost |  | 58°C |  | 60 | 13 | Produced CO2 | No | Emadian et al. 2017
PLA | compost |  | 58°C, pH 8.5, 63% humidity |  | 58 | 84 | Produced CO2 | No | Emadian et al. 2017
PLA | compost |  | 55°C, 55% moisture |  | 28 | 70 | Produced CO2 | No | Emadian et al. 2017
PLA | compost |  | 58°C, 60% humidity, aerobic |  | 30 | 60 | Weight loss | No | Emadian et al. 2017
PLA | synthetic material containing compost |  | 58°C, aerobic |  | 90 | 63.6 | Weight loss | No | Emadian et al. 2017
PLA | synthetic material containing compost |  | 58°C |  | 28 | 100 | Weight loss | No | Emadian et al. 2017
PLA | Inoculum from a municipal wastewater treatment plant |  | 30°C, aerobic |  | 28 | 39 | Weight loss | No | Emadian et al. 2017
PLA 80% / PFF 5% / starch 15% | compost |  | 58°C |  | 60 | 53 | Produced CO2 | No | Emadian et al. 2017
PLA/NPK (63.5/37.5%) | soil |  | 30°C, 80% humidity |  | 56 | 37.4 | Weight loss | No | Emadian et al. 2017
PLA/NPK/EFB (25/37.5/37.5%) | soil |  | 30°C, 80% humidity |  | 56 | 43 | Weight loss | No | Emadian et al. 2017
PLA/Soft wood (70/30%) | compost |  | 58°C, 60% humidity, aerobic |  | 30 | 40 | Weight loss | No | Emadian et al. 2017
PLA/corn (90/10%) | synthetic material containing compost |  | 58°C, aerobic |  | 90 | 79.7 | Weight loss | No | Emadian et al. 2017
PLA/PHB (75/25%) | synthetic material containing compost |  | 58°C |  | 35 | 100 | Weight loss | No | Emadian et al. 2017
PHB film with added solvants | soil |  | microbial culture from soil, 25°C | 0.2 | 18 | 18 | Weight loss | No | Woolnough et al. 2008
PHA | soil |  | 35°C |  | 60 | 35 | Weight loss | No | Emadian et al. 2017
PHB | compost |  | 58°C |  | 110 | 79.9 | Produced CO2 | No | Emadian et al. 2017
PHB | compost |  | 55°C, 70% moisture |  | 28 | 80 | Produced CO2 | No | Emadian et al. 2017
PHB | brackish water sediment |  | 32°C, pH 7,06 |  | 56 | 100 | weight loss | No | Emadian et al. 2017
PHB/CAB (50/50%) film | soil |  | garden soil |  | 180 | 31.5 | weight loss | No | Jain and Tiwari 2015
Poly[(3-hydroxybutyrate)-co-(3- hydroxyvalerate)] | microbial culture from soil |  | - | 0.2 | 18 | 41 | weight loss | No | Woolnough et al. 2008
PHA/Rice Husk (60/40%) | soil |  | 35°C |  | 60 | >90 | weight loss | No | Emadian et al. 2017
Bioplastic made from potato almidon | compost |  | 58°C, aerobic |  | 90 | 85 | weight loss | No | Emadian et al. 2017
Mater-Bi bioplastic (60% starch / 40% resin) | compost |  | 23°C, 55% moisture, aerobic | 0.03 | 72 | 26.9 | weight loss | No | Mohee et al. 2008
Cellulose acetate (from fiber flax) | municipal solid waste mixture |  | - |  | 14 | 44 | weight loss | No | Emadian et al. 2017
Cellulose acetate (from cotton linters) | municipal solid waste mixture |  | - |  | 14 | 35 | weight loss | No | Emadian et al. 2017
Sponge cloth (cellulose based) | synthetic material containing compost |  | 58°C, aerobic |  | 154 | >80 | weight loss | No | Emadian et al. 2017
Nylon 4 (polyamide, bio-based) film | composted soil |  | Composted soil (from cow manure and grass) 25°C, 80% humidity, pH 7,5-7,6 | 0.06 | 120 | 100 | weight loss | No | Hashimoto et al. 2002
PBS | compost |  | 58-65°C, 50-55% moisture, pH 7-8, aerobic |  | 160 | 90 | produced CO2 | No | Emadian et al. 2017
PBS/soy meal (75/25%) | compost |  | 58-65°C, 50-55% moisture, pH 7-8, aerobic |  | 100 | 90 | produced CO2 | No | Emadian et al. 2017
PBS/Canola meal (75/25%) | compost |  | 58-65°C, 50-55% moisture, pH 7-8, aerobic |  | 100 | 90 | produced CO2 | No | Emadian et al. 2017
PBS/Corn gluten meal (75/25%) | compost |  | 58-65°C, 50-55% moisture, pH 7-8, aerobic |  | 100 | 90 | produced CO2 | No | Emadian et al. 2017
PBS/switch grass (75/25%) | compost |  | 58-65°C, 50-55% moisture, pH 7-8, aerobic |  | 170 | 90 | produced CO2 | No | Emadian et al. 2017
PCL | inoculum from a municipal wastewater treatment plant |  | 30°C, aerobic |  | 28 | 7.6 | weight loss | No | Emadian et al. 2017
Starch/PCL | inoculum from a municipal wastewater treatment plant |  | 30°C, aerobic |  | 28 | 53 | weight loss | No | Emadian et al. 2017
PCL | compost |  | 55°C |  | 6 | 38 | produced CO2 | No | Emadian et al. 2017
|  |  | BTA films of 2.5 cm on agar plates inoculated with a pre-screened mixed microbial culture from compost at 60°C |  |  |  |  | No | Muller 2000
BTA-copolyesters with 35% T (refered to total amount of acid in mol) | ground (compost) |  |  |  | 42 |  |  | No | Muller 2000
BTA-copolyesters with 45% T (refered to total amount of acid in mol) | ground (compost) |  |  |  | 42 |  |  | No | Muller 2000
PE | soil |  | ISO 14852 Mineral salt water with activated sludge, mature compost or soil under aerobic, mesophilic conditions, 30°C. |  | 14 | 0 |  | Yes | Guo 2012
PCL |  |  |  |  | 14 | 25.68 |  | Yes | Guo 2012
PLA |  |  |  |  | 14 | 5.5 |  | Yes | Guo 2012
PBS |  |  |  |  | 14 | 1.93 |  | Yes | Guo 2012
PBSA |  |  |  |  | 14 | 2.9 |  | Yes | Guo 2012
PHBV |  |  |  |  | 14 | 53.47 |  | Yes | Guo 2012
PHBHHx |  |  |  |  | 14 | 36.29 |  | Yes | Guo 2012
PEA |  |  |  |  | 14 | 36.29 |  | Yes | Guo 2012
PEG |  |  |  |  | 14 | 11.97 |  | Yes | Guo 2012
PVA |  |  |  |  | 14 | 5.02 |  | Yes | Guo 2012
PEO |  |  |  |  | 14 | 3.76 |  | Yes | Guo 2012
PPC |  |  |  |  | 14 | 3.38 |  | Yes | Guo 2012
PLA 30% (plastic carrier bag) | freshwater |  | riparian area |  | 80 | 0 | Weight loss | No | Artu & Lecerf 2019
PLA 30% (plastic carrier bag) | freshwater |  | stream current |  | 80 | 5 | Weight loss | No | Artu & Lecerf 2019
Tread rubber particles | Not a natural environment |  | Isolated bacteria Nocardia | 0.8 | 56 | 57 | Weight loss and microscope examination | No | Tsuchii and Tokiwa 2001 | Not usable because the experiment isn't in or reproducing a natural environment, and because weight loss isn't a reliable method to measure biodegradation.
|  |  |  | 1.1 | 56 | 50 |  | No
|  |  |  | 2.3 | 56 | 36 |  | No
Polybutadiene (main synthetic rubber component of tyre tread) | Not a natural environment |  | Isolated bacteria Moxarella | molecular weight 2'500 | 5 | 44 | Weight loss | No | Tsuchii et al. 1984
|  |  |  | molecular weight 16'000 | 5 | <5 | Weight loss | No
Tread wear particles | Soil |  | reproduction of natural conditions (samples in fritted glass tubes put outside unprotected from wind and rain) | 0.6 and below | 365 | 51 | Pyrolysis gas chromatography | No | Cadle & Williams 1980 | The article doesn’t take into account the possibility of particles fragmentation from what I understand (the PGC selects some of the largest particles, and measures how much they weight compared to the original particles). The range of the weight loss is huge -> they point out themselves that the measurements are not very precise.
Polyester | Soil |  | ASTM D 5988-03 | 0.2 | 90 | 12.5 | Produced CO2 | Yes | Li et al. 2010 | -
| Fresh water |  | ISO 14851 Simulation of biodegradation in a natural environment with WWT inoculum |  |  | 4.05 | BOD biodegradability |  | Zambrano 2019
|  |  | ISO 14851 |  |  | 0 | BOD biodegradability |  | Zambrano 2020
| sea water |  | ASTM D6691 |  |  | 4 | BOD biodegradability |  | Zambrano 2020

## References
References
Allen, Edge and Mohammadian (1994) Physicochemical aspects of the environmental degradation of poly(ethylene terephthalate). Polymer Degradation and Stability 43:229-237
Arcos-Hernandez, Laycock et al. (2012) Biodegradation in a soil environment of activated sludge derived polyhydroxyalkanoate (PHBV). Polymer Degradation and Stability 97:2301-2312. DOI: http://dx.doi.org/10.1016/j.polymdegradstab.2012.07.035
Artu M. and Lecerf A. (2019) Slow degradation of compostable plastic carrier bags in a stream and its riparian area. Ann. Limnol. - Int. J. Lim. 2019, 55, 18 https://doi.org/10.1051/limn/2019017
Adhikari, Mukai et al. (2016) Degradation of Bioplastics in Soil and Their Degradation Effects on Environmental Microorganisms. Journal of Agricultural Chemistry and Environment, 5, 23-34. DOI: http://dx.doi.org/10.4236/jacen.2016.51003
Arkatkar A., Arutchelvi J. et al. (2009) Degradation of unpretreated and thermally pretreated polypropylene by soil consortia. International Biodeterioration & Biodegradation 63 (2009) 106–111
Arkatkar A., Juwarkar A. et al. (2010) Growth of Pseudomonas and Bacillus biofilms on pretreated polypropylene surface. International Biodeterioration & Biodegradation 64 (2010) 530-536
Auta H., Emenike C. and Fauziah S. (2017) Screening of Bacillus strains isolated from mangrove ecosystems in Peninsular Malaysia for microplastic degradation. Environmental Pollution 231 (2017) 1552-1559
Auta H., Emenike C. et al. (2018) Growth kinetics and biodeterioration of polypropylene microplastics by Bacillus sp. and Rhodococcus sp. isolated from mangrove sediment. Marine Pollution Bulletin 127 (2018) 15–21
Boyandin, Prudnikova et al. (2013) Microbial degradation of polyhydroxyalkanoates in tropical soils. International Biodeterioration & Biodegradation 83:77-84. DOI: http://dx.doi.org/10.1016/j.ibiod.2013.04.014
Dilkes-Hoffman, Lant et al. (2019) The rate of biodegradation of PHA bioplastics in the marine environment: A meta-study. Marine Pollution Bulletin 142:15–24. DOI: https://doi.org/10.1016/j.marpolbul.2019.03.020
Edge, Hayes et al. (1991) Aspects of Poly(ethylene terephthalate) Degradation for Archival Life and Environmental Degradation. Polymer Degradation and Stability 32:131-153.
Emadian S., Onay T. and Demirel B. (2017) Biodegradation of bioplastics in natural environments. Waste Management 59 (2017) 526–536
Esmaeili A., Pourbabaee A. et al. (2013) Biodegradation of Low-Density Polyethylene (LDPE) by Mixed Culture of Lysinibacillus xylanilyticus and Aspergillus niger in Soil. PLoS ONE 8(9): e71720. doi:10.1371/journal.pone.0071720
Feuilloley, Cesar et al. (2005) Degradation of Polyethylene Designed for Agricultural Purposes. Journal of Polymers and the Environment, Vol. 13, No. 4. DOI: 10.1007/s10924-005-5529-9
Gajendiran A., Krishnamoorthy S. and Abraham J. (2016)Microbial degradation of low-density polyethylene (LDPE) by Aspergillus clavatus strain JASK1 isolated from landfill soil. 3 Biotech (2016) 6:52 DOI 10.1007/s13205-016-0394-x
Gomez and Michel Jr (2013) Biodegradability of conventional and bio-based plastics and natural fiber composites during composting, anaerobic digestion and long-term soil incubation. Polymer Degradation and Stability 98:2583-2591. DOI: http://dx.doi.org/10.1016/j.polymdegradstab.2013.09.018
Guo W, Tao J, Yang C, Song C, Geng W, et al. (2012) Introduction of Environmentally Degradable Parameters to Evaluate the Biodegradability of Biodegradable Polymers. PLoS ONE 7(5): e38341. doi:10.1371/journal.pone.0038341
Hashimoto, Sudo et al. (2002) Biodegradation of Nylon4 and Its Blend with Nylon6. Journal of Applied Polymer Science, Vol. 86, 2307–2311
Heimowska, Morawska and Bocho-Janiszewska (2017) Biodegradation of polycaprolactone in natural water environment. Polish journal of chemical technology. Vol 19,1,120-126.
Husarova, Machovsky et al. (2012) Aerobic biodegradation of calcium carbonate filled polyethylene film containing pro-oxidant additives. Polymer Degradation and Stability 95:1794-1799. DOI: 10.1016/j.polymdegradstab.2010.05.009
Jain and Tiwari (2015) Biosynthesis of planet friendly bioplastics using renewable carbon source. Journal of Environmental Health Science & Engineering 13:11. DOI: 10.1186/s40201-015-0165-3
Jeyakumar D., Christeen J. and Doble M. (2013) Synergistic effects of pretreatment and blending on fungi mediated biodegradation of polypropylenes. Bioresource Technology 148 (2013) 78–85.
Li L., Frey M., Browning K. (2010) Biodegradability Study on Cotton and Polyester Fabrics. Journal of Engineered Fibers and Fabrics 42 Volume 5, Issue 4 - 2010
Mohee R., Unmar G. et al. Biodegradability of biodegradable/degradable plastic materials under aerobic and anaerobic conditions. Waste Management 28 (2008) 1624–1629
Mor R. and Sivan A. (2008) Biofilm formation and partial biodegradation of polystyrene by the actinomycete Rhodococcus ruber. Biodegradation (2008) 19:851–858 DOI 10.1007/s10532-008-9188-0
Müller R., Kleeberg I. and Deckwer W. (2000) Biodegradation of polyesters containing aromatic constituent. Journal of Biotechnology 86 (2001) 87–95
Napper and Thompson (2019) Environmental Deterioration of Biodegradable, Oxo-biodegradable, Compostable, and Conventional Plastic Carrier Bags in the Sea, Soil, and Open-Air Over a 3‐Year Period. Environ. Sci. Technol. DOI: 10.1021/acs.est.8b06984
O’Brine and Thompson (2010) Degradation of plastic carrier bags in the marine environment. Marine Pollution Bulletin 60:2279–2283. DOI: 10.1016/j.marpolbul.2010.08.005
Raddadi N. and Fava F. (2019) Biodegradation of oil-based plastics in the environment: Existing knowledge and needs of research and innovation. Science of the Total Environment 679 (2019) 148–158
Resmerita, Coroaba, Darie et al. (2018) Erosion as a possible mechanism for the decrease of size of plastic pieces floating in oceans. Marine Pollution Bulletin 127:387–395. DOI: https://doi.org/10.1016/j.marpolbul.2017.12.025
Rutkowska, Jastrzebska and Janik (1998) Biodegradation of polycaprolactone in sea water. Reactive and functionnal polymers 38, 27-30.
Sivan A., Szanto M. and Pavlov V. (2006) Biofilm development of the polyethylene-degrading bacterium Rhodococcus ruber. Appl Microbiol Biotechnol 72: 346–352 DOI 10.1007/s00253-005-0259-4
Syranidou, Karkanorachaki et al. (2017) Biodegradation of weathered polystyrene films in seawater microcosms. Scientific Reports 7:17991. DOI: 10.1038/s41598-017-18366-y
Tachibana, Urano and Numata (2013) Biodegradability of nylon 4 film in a marine environment. Polymer Degradation and Stability 98:1847-1851. DOI: http://dx.doi.org/10.1016/j.polymdegradstab.2013.05.007
Tanigushi I., Yoshida S. et al. (2019) Biodegradation of PET: Current Status and Application Aspects. ACS Catal. 2019, 9, 4089−4105
Thellen, Coyne et al. (2008) A Processing, Characterization and Marine Biodegradation Study of Melt-Extruded Polyhydroxyalkanoate (PHA) Films. J. Polym. Environ. 16:1–11 DOI : 10.1007/s10924-008-0079-6
Thomas, Clarke et al., (2012) Oxo-degradable plastics: degradation, environmental impact and recycling. Proceedings of the Institution of Civil Engineers: Waste and Resource Management, 165 (3), pp. 133 - 140
Tosin, Weber et al. (2012) Laboratory test methods to determine the degradation of plastics in marine environmental conditions. Technology Report 3:225. DOI: 10.3389/fmicb.2012.00225
Tosin, Pischedda and Degli-Innocenti (2019) Biodegradation kinetics in soil of a multi-constituent biodegradable plastic. Polymer Degradation and Stability 166:213-218. DOI: https://doi.org/10.1016/j.polymdegradstab.2019.05.034
Tribedi P. and Dey S. (2017) Pre-oxidation of low-density polyethylene (LDPE) by ultraviolet light (UV) promotes enhanced degradation of LDPE in soil. Environ Monit Assess (2017) 189: 624 https://doi.org/10.1007/s10661-017-6351-2
Volova, Gladyshev et al. (2007) Degradation of polyhydroxyalkanoates in eutrophic reservoir. Polymer Degradation and Stability 92:580-586. DOI:10.1016/j.polymdegradstab.2007.01.011
Wang, Lydon, White et al. (2018) Biodegradation of Poly(3-hydroxybutyrate-co-3-hydroxyhexanoate) Plastic under Anaerobic Sludge and Aerobic Seawater Conditions: Gas Evolution and Microbial Diversity. Environ. Sci. Technol. 52:5700−5709. DOI: 10.1021/acs.est.7b06688
Webb J., Nixon M. et al. (2000) Fungal Colonization and Biodeterioration of Plasticized Polyvinyl Chloride. APPLIED AND ENVIRONMENTAL MICROBIOLOGY, Aug. 2000, p. 3194–3200 Vol. 66, No. 8
Woolnough C., Charlton T. et al. Surface changes in polyhydroxyalkanoate films during biodegradation and biofouling. Polym Int 57:1042–1051
Wu (2012) Preparation, Characterization, and Biodegradability of Renewable Resource-Based Composites from Recycled Polylactide Bioplastic and Sisal Fibers. Journal of Applied Polymer Science, Vol. 123, 347–455. DOI 10.1002/app.34223
Yang Y., Yang J. et al. (2015) Biodegradation and Mineralization of Polystyrene by Plastic-Eating Mealworms: Part 2. Role of Gut Microorganisms. Environ. Sci. Technol. 2015, 49, 12087−12093 DOI: 10.1021/acs.est.5b02663
Zambrano, Pawlak et al. (2019) Microfibers generated from the laundering of cotton, rayon and polyester T based fabrics and their aquatic biodegradation. Marine Pollution Bulletin 142:394–407. DOI: https://doi.org/10.1016/j.marpolbul.2019.02.062
Zambrano, M. C.; Venditti, R. A. et al. (2020) Aerobic biodegradation in freshwater and marine environments of textile microfibers generated in clothes laundering: Effects of cellulose and polyester-based microfibers on the microbiome. Mar. Pollut. Bull.
Zumstein, Schintlmeister et al. (2018) Biodegradation of synthetic polymers in soils: tracking carbon into CO2 and microbial biomass. Science Advances, 4.
Note on A38: Sophie Chalumeau: ref is there but not the article

## Test methodologies
Experimental protocols used in the reviewed articles
ASTM D5988 | Determining Aerobic Biodegradation of Plastic Materials in Soil
ASTM D6691 | Determining Aerobic Biodegradation of Plastic Materials in the Marine Environment by a Defined Microbial Consortiumor Natural Sea Water Inoculum.
ISO 17556 | Determination of the ultimate aerobic biodegradability of plastic materials in soil by measuring the oxygen demand in a respirometer or the amount of carbon dioxide evolved
ISO 14851 | Determination of the ultimate aerobic biodegradability of plastic materials in an aqueous medium -- Method by measuring the oxygen demand in a closed respirometer
Other relevant experimental protocols in use
ASTM D7991 | Determining Aerobic Biodegradation of Plastics Buried in Sandy Marine Sediment under Controlled Laboratory Conditions
ISO 18830 | Determination of aerobic biodegradation of non-floating plastic materials in a seawater/sandy sediment interface -- Method by measuring the oxygen demand in closed respirometer
ISO 19679 | Determination of aerobic biodegradation of non-floating plastic materials in a seawater/sediment interface — Method by analysis of evolved carbon dioxide
DIN EN 17033 | Plastics - Biodegradable mulch films for use in agriculture and horticulture - Requirements and test methods
ISO 22404 | Determination of the aerobic biodegradation of non-floating materials exposed to marine sediment -- Method by analysis of evolved carbon dioxide
Upcoming experimental protocols
ISO/DIS 22766 | Determination of the degree of disintegration of plastic materials in marine habitats under real field conditions